## Sheet1
WINDOW A
| FEET | INCHES
WINDOW LONG LENGTH (ft) | 3.5 | 42
WINDOW SHORT LENGTH (ft) | 2.711 | 32.532
AREA (sqft) | 9.4885 | SQFT
AREA (sqin) | 1366.344 | SQIN
ASPECT RATIO | 1.291037 |  | 0
E = Modulus of Elasticy |  | 10400000
t = glass thickness |  | 0.25
q = lbf/sqft |  | 35
(q') = (q ( A^2) / E t^4 ) EQ X1.3 = |  | 11.16946
(q'') = ln (q') = |  | 2.413184
R0 (EQN X2.2) = |  | -2.750065
R1 (EQN X2.3) = |  | 2.064632
R2 (EQN X2.4) = |  | 0.2032407
LN (q'') EQ X2.5 = |  | 0.8809468
GLASS DEFLECTION (inches) = |  | 0.1153481
Temp Calc |  | 650000
PROBABILITY OF BREAKAGE (PB) |  | 1.526294e-05
(From formula X3.1, page 54)
If (PB) is less than 0.05 (50 lites per thousand)
Then (PB) is acceptable for probability Calculations.
From Fig. X3.1, pg 55 using q' (vertical axis)
and AR (horizontal Axis), interpolate J = |  | 5
MAXIMUM ALLOWABLE SURFACE STRESS (MASS)
MASS (EQ X8.1, pg 57) |  | 973.7779

## Sheet2
WINDOW B
| FEET | INCHES
WINDOW LONG LENGTH (ft) | 3.5 | 42
WINDOW SHORT LENGTH (ft) | 3.484 | 41.808
AREA (sqft) | 12.194 | SQFT
AREA (sqin) | 1755.936 | SQIN
ASPECT RATIO (AR) | 1.004592
E = Modulus of Elasticy |  | 10400000
t = glass thickness |  | 0.5
q = lbf/sqft |  | 35
(q') = (q ( A^2) / E t^4 ) EQ X1.3 = |  | 1.152948
(q'') = ln (q') = |  | 0.1423218
R0 (EQN X2.2) = |  | -2.272612
R1 (EQN X2.3) = |  | 1.586358
R2 (EQN X2.4) = |  | 0.3074028
LN (q'') EQ X2.5 = |  | -1.949665
GLASS DEFLECTION (inches) = |  | 0.007520464
Temp Calc |  | 2600000
PROBABILITY OF BREAKAGE (PB) |  | 0.05550938
(From formula X3.1, page 54)
If (PB) is less than 0.05 (50 lites per thousand)
Then (PB) is acceptable for probability Calculations.
From Fig. X3.1, pg 55 using q' (vertical axis)
and AR (horizontal Axis), interpolate J = |  | 5
MAXIMUM ALLOWABLE SURFACE STRESS (MASS)
MASS (EQ X8.1, pg 57) |  | 3031.93

## Sheet3
WINDOW C
| FEET | INCHES
WINDOW LONG LENGTH (ft) | 3.5 | 42
WINDOW SHORT LENGTH (ft) | 2.979 | 35.748
AREA (sqft) | 10.4265 | SQFT
AREA (sqin) | 1501.416 | SQIN
ASPECT RATIO (AR) | 1.174891
(ln(q')= (q ( A^2) / E t^4)
E = Modulus of Elasticy |  | 10400000
t = glass thickness |  | 0.5
q = lbf/sqft |  | 35
(q') = (q ( A^2) / E t^4 ) EQ X1.3 = |  | 0.8429354
(q'') = ln (q') = |  | -0.170865
R0 (EQN X2.2) = |  | -2.571774
R1 (EQN X2.3) = |  | 1.899436
R2 (EQN X2.4) = |  | 0.2349981
LN (q'') EQ X2.5 = |  | #NUM!
GLASS DEFLECTION (inches) = |  | #NUM!
Temp Calc |  | 2600000
PROBABILITY OF BREAKAGE (PB) |  | 0.1420405
(From formula X3.1, page 54)
If (PB) is less than 0.05 (50 lites per thousand)
Then (PB) is acceptable for probability Calculations.
From Fig. X3.1, pg 55 using q' (vertical axis)
and AR (horizontal Axis), interpolate J = |  | 5
MAXIMUM ALLOWABLE SURFACE STRESS (MASS)
MASS (EQ X8.1, pg 57) |  | 3546.07

## Sheet4
WINDOW D
| FEET | INCHES
WINDOW LONG LENGTH (ft) | 3.72 | 44.64
WINDOW SHORT LENGTH (ft) | 3.484 | 41.808
AREA (sqft) | 12.96048 | SQFT
AREA (sqin) | 1866.30912 | SQIN
ASPECT RATIO | 1.067738
(ln(q')= (q ( A^2) / E t^4)
E = Modulus of Elasticy |  | 10400000
t = glass thickness |  | 0.5
q = lbf/sqft |  | 35
(q') = (q ( A^2) / E t^4 ) EQ X1.3 = |  | 1.302445
(q'') = ln (q') = |  | 0.2642432
R0 (EQN X2.2) = |  | -2.388921
R1 (EQN X2.3) = |  | 1.712587
R2 (EQN X2.4) = |  | 0.2768471
LN (q'') EQ X2.5 = |  | -1.330885
GLASS DEFLECTION (inches) = |  | 0.007666016
Temp Calc |  | 2600000
PROBABILITY OF BREAKAGE (PB) |  | 28086.17
(From formula X3.1, page 54)
If (PB) is less than 0.05 (50 lites per thousand)
Then (PB) is acceptable for probability Calculations.
From Fig. X3.1, pg 55 using q' (vertical axis)
and AR (horizontal Axis), interpolate J = |  | 18.5
MAXIMUM ALLOWABLE SURFACE STRESS (MASS)
MASS (EQ X8.1, pg 57) |  | 19636.12

## Sheet5
WINDOW E
| FEET | INCHES
WINDOW LONG LENGTH (ft) | 1.724 | 20.688
WINDOW SHORT LENGTH (ft) | 1.6875 | 20.25
AREA (sqft) | 2.90925 | SQFT
AREA (sqin) | 418.932 | SQIN
ASPECT RATIO | 1.02163
(ln(q')= (q ( A^2) / E t^4)
E = Modulus of Elasticy |  | 10400000
t = glass thickness |  | 0.5
q = lbf/sqft |  | 35
(q') = (q ( A^2) / E t^4 ) EQ X1.3 = |  | 0.0656265
(q'') = ln (q') = |  | -2.723776
R0 (EQN X2.2) = |  | -2.304629
R1 (EQN X2.3) = |  | 1.621618
R2 (EQN X2.4) = |  | 0.2987182
LN (q'') EQ X2.5 = |  | #NUM!
GLASS DEFLECTION (inches) = |  | #NUM!
Temp Calc |  | 2600000
PROBABILITY OF BREAKAGE (PB) |  | 300.9936
(From formula X3.1, page 54)
If (PB) is less than 0.05 (50 lites per thousand)
Then (PB) is acceptable for probability Calculations.
From Fig. X3.1, pg 55 using q' (vertical axis)
and AR (horizontal Axis), interpolate J = |  | 5
MAXIMUM ALLOWABLE SURFACE STRESS (MASS)
MASS (EQ X8.1, pg 57) |  | 12713.67

## Sheet6
WINDOW F
| FEET | INCHES
WINDOW LONG LENGTH (ft) | 1.7396 | 20.8752
WINDOW SHORT LENGTH (ft) | 1.24 | 14.88
AREA (sqft) | 2.157104 | SQFT
AREA (sqin) | 310.622976 | SQIN
ASPECT RATIO | 1.402903
(ln(q')= (q ( A^2) / E t^4)
E = Modulus of Elasticy |  | 10400000
t = glass thickness |  | 0.5
q = lbf/sqft |  | 35
(q') = (q ( A^2) / E t^4 ) EQ X1.3 = |  | 0.0360794
(q'') = ln (q') = |  | -3.322033
R0 (EQN X2.2) = |  | -2.903038
R1 (EQN X2.3) = |  | 2.188788
R2 (EQN X2.4) = |  | 0.1853297
LN (q'') EQ X2.5 = |  | #NUM!
GLASS DEFLECTION (inches) = |  | #NUM!
Temp Calc |  | 2600000
PROBABILITY OF BREAKAGE (PB) |  | 1321272953.0
(From formula X3.1, page 54)
If (PB) is less than 0.05 (50 lites per thousand)
Then (PB) is acceptable for probability Calculations.
From Fig. X3.1, pg 55 using q' (vertical axis)
and AR (horizontal Axis), interpolate J = |  | 18.5
MAXIMUM ALLOWABLE SURFACE STRESS (MASS)
MASS (EQ X8.1, pg 57) |  | 118042.7

## Sheet7
WINDOW G
| FEET | INCHES
WINDOW LONG LENGTH (ft) | 2.5833 | 30.9996
WINDOW SHORT LENGTH (ft) | 1.6875 | 20.25
AREA (sqft) | 4.35931875 | SQFT
AREA (sqin) | 627.7419 | SQIN
ASPECT RATIO | 1.530844
(ln(q')= (q ( A^2) / E t^4)
E = Modulus of Elasticy |  | 10400000
t = glass thickness |  | 0.5
q = lbf/sqft |  | 35
(q') = (q ( A^2) / E t^4 ) EQ X1.3 = |  | 0.1473515
(q'') = ln (q') = |  | -1.914935
R0 (EQN X2.2) = |  | -3.056496
R1 (EQN X2.3) = |  | 2.291
R2 (EQN X2.4) = |  | 0.1791955
LN (q'') EQ X2.5 = |  | #NUM!
GLASS DEFLECTION (inches) = |  | #NUM!
Temp Calc |  | 2600000
PROBABILITY OF BREAKAGE (PB) |  | 19395782.1
(From formula X3.1, page 54)
If (PB) is less than 0.05 (50 lites per thousand)
Then (PB) is acceptable for probability Calculations.
From Fig. X3.1, pg 55 using q' (vertical axis)
and AR (horizontal Axis), interpolate J = |  | 18.5
MAXIMUM ALLOWABLE SURFACE STRESS (MASS)
MASS (EQ X8.1, pg 57) |  | 58398.27

## Sheet8
SAMPLE - E1300 Page 54
| FEET | INCHES
WINDOW LONG LENGTH (ft) | 5 | 60
WINDOW SHORT LENGTH (ft) | 4.16666 | 49.99992
AREA (sqft) | 20.8333 | SQFT
AREA (sqin) | 2999.9952 | SQIN
ASPECT RATIO | 1.200002
(ln(q')= (q ( A^2) / E t^4)
E = Modulus of Elasticy |  | 10400000
t = glass thickness |  | 0.22
q = lbf/sqft |  | 38
(q') = (q ( A^2) / E t^4 ) EQ X1.3 = |  | 97.48508
(q'') = ln (q') = |  | 4.579699
R0 (EQN X2.2) = |  | -2.612046
R1 (EQN X2.3) = |  | 1.938381
R2 (EQN X2.4) = |  | 0.2269578
LN (q'') EQ X2.5 = |  | 1.521633
GLASS DEFLECTION (inches) = |  | 0.5214308
Temp Calc |  | 503360
PROBABILITY OF BREAKAGE (PB) |  | 0.01659618
(From formula X3.1, page 54)
If (PB) is less than 0.05 (50 lites per thousand)
Then (PB) is acceptable for probability Calculations.
From Fig. X3.1, pg 55 using q' (vertical axis)
and AR (horizontal Axis), interpolate J = |  | 18.5
MAXIMUM ALLOWABLE SURFACE STRESS (MASS)
MASS (EQ X8.1, pg 57) |  | 2363.46